## All Samples Data
Sample | Density D4052 | 40°C | 60°C | 80°C | 95°C | Kinematic Viscosity D445 | 40°C | 100°C | Thermal Conductivity D7896 | 0°C | 40°C | 70°C | 100°C | 130°C | Specific Heat Capacity E1269 | -25°C | 0°C | 40°C | 70°C | 100°C | 130°C | Sample | Specific Resistivity D1169 | 25°C | 40°C | 70°C | 100°C | 110°C
| g/mL |  |  |  |  | cSt |  |  | W/m.K | [5 empty] | J/(g*degC) | [7 empty] | Ωcm
Group I, 4 cSt |  | 0.8439 | 0.8313 | 0.8186 | 0.8092 |  | 25.847 | 4.668 |  | 0.1291 | 0.1268 | 0.125 | 0.1232 | 0.1215 |  | 1.918 | 1.794 | 1.864 | 1.967 | 2.056 | 2.139 | Group I, 4 cSt | Run1 | 284E+12 | 170E+12 | 67.4E+12 | 15.8E+12 | 4.34E+12
[23 empty] | Run2 | 336E+12 | 200E+12 | 64.7E+12 | 17.4E+12 | 4.67E+12
Group II+, 4 cSt |  | 0.8253 | 0.8127 | 0.8001 | 0.7906 |  | 23.215 | 4.666 |  | 0.1364 | 0.1336 | 0.1314 | 0.1293 | 0.1272 |  | 1.832 | 1.723 | 1.746 | 1.821 | 1.908 | 1.996 |  | AVG | 310E+12 | 185E+12 | 66.1E+12 | 16.6E+12 | 4.51E+12
Group III A, 4 cSt |  | 0.8188 | 0.8061 | 0.7935 | 0.784 |  | 19.642 | 4.267 |  | 0.1396 | 0.1364 | 0.134 | 0.1316 | 0.1291 |  | 1.85 | 1.693 | 1.689 | 1.758 | 1.841 | 1.924 | Group II+, 4 cSt | Run1 | 381E+12 | 213E+12 | 197E+12 | 134E+12 | 7.95E+12
[23 empty] | Run2 | 450E+12 | 342E+12 | 258E+12 | 177E+12 | 8.19E+12
Group III B, 2 cSt |  | 0.8192 | 0.8061 | 0.7931 | 0.7833 |  | 9.435 | 2.547 |  | 0.1312 | 0.1264 | 0.1229 | 0.1195 | 0.11587 |  | 1.709 | 1.689 | 1.802 | 1.896 | 1.987 | 2.077 |  | AVG | 416E+12 | 278E+12 | 228E+12 | 156E+12 | 8.07E+12
Group III B, 3 cSt |  | 0.8171 | 0.8042 | 0.7913 | 0.7817 |  | 12.193 | 3.078 |  | 0.1314 | 0.1286 | 0.1265 | 0.1244 | 0.1223 |  | 1.744 | 1.728 | 1.834 | 1.918 | 2.018 | 2.117
Group III B, 3 cSt Rerun |  | - | - | - | - |  | - | - |  | 0.1348 | 0.1299 | 0.1262 | 0.1226 | 0.1189 |  | - | - | - | - | - | - | Group III A, 4 cSt | Run1 | 87.2E+12 | 50.4E+12 | 64.9E+12 | 28.1E+12 | 19.8E+12
Group III B, 4 cSt |  | 0.8183 | 0.8056 | 0.793 | 0.7835 |  | 19.192 | 4.186 |  | 0.1394 | 0.1361 | 0.1337 | 0.1313 | 0.1289 |  | 2.045 | 1.871 | 1.802 | 1.875 | 1.965 | 2.067 |  | Run2 | 103E+12 | 54.8E+12 | 76.3E+12 | 33.5E+12 | 20.5E+12
Group III B, 6 cSt |  | 0.8256 | 0.8131 | 0.8008 | 0.7915 |  | 35.656 | 6.458 |  | 0.1452 | 0.1419 | 0.1395 | 0.137 | 0.1345 |  | 1.834 | 1.648 | 1.628 | 1.72 | 1.837 | 1.928 |  | AVG | 95.1E+12 | 52.6E+12 | 70.6E+12 | 30.8E+12 | 20.2E+12
Group III B, 8 cSt |  | 0.8293 | 0.817 | 0.8046 | 0.7954 |  | 45.778 | 7.623 |  | 0.1466 | 0.1435 | 0.1412 | 0.1389 | 0.1366 |  | 1.905 | 1.746 | 1.734 | 1.805 | 1.885 | 1.96 |  | Run3 | 4.38E+15 | 1.68E+15 | 880E+12 | 193E+12 | 90.5E+12
[23 empty] | Run4 | 4.75E+15 | 1.69E+15 | 1016E+12 | 202E+12 | 89.1E+12
Group III+ A, 4 cSt |  | 0.8006 | 0.7879 | 0.7752 | 0.7658 |  | 17.948 | 4.092 |  | 0.1464 | 0.1408 | 0.1366 | 0.1324 | 0.1282 |  | 1.863 | 1.805 | 1.87 | 1.933 | 2.01 | 2.092 |  | AVG | 4.57E+15 | 1.69E+15 | 948E+12 | 198E+12 | 89.8E12
Group III+ A, 8 cSt |  | 0.812 | 0.7996 | 0.7873 | 0.7781 |  | 43.637 | 7.671 |  | 0.1532 | 0.1496 | 0.1468 | 0.1441 | 0.1414 |  | 2.019 | 1.902 | 1.929 | 1.992 | 2.071 | 2.152
[22 empty] | Group III B, 2 cSt | Run1 | 1.03E+15 | 571E+12 | 223E+12 | 71.3E+12 | 8.36E+12
Group III+ B, 4 cSt |  | 0.8118 | 0.7992 | 0.7866 | 0.7771 |  | 19.003 | 4.268 |  | 0.1438 | 0.1391 | 0.1356 | 0.1321 | 0.1285 |  | 1.898 | 1.84 | 1.894 | 2.002 | 2.063 | 2.129 |  | Run2 | 1.44E+15 | 728E+12 | 249E+12 | 75.2E+12 | 8.52E+12
[23 empty] | AVG | 1.24E+15 | 650E+12 | 236E+12 | 73.3E+12 | 8.44E+12
Group IV, 3 cSt |  | 0.7896 | 0.7766 | 0.7635 | 0.7537 |  | 8.109 | 2.393 |  | 0.1453 | 0.1389 | 0.134 | 0.1292 | 0.1244 |  | 1.833 | 1.822 | 1.874 | 1.942 | 2.023 | 2.111 | Group III B, 3 cSt | Run1 | 378E+12 | 444E+12 | 15.7E+12 | 6.16E+12 | 2.66E+12
Group IV, 3 cSt Rerun |  | - | - | - | - |  | - | - |  | 0.1422 | 0.1382 | 0.1339 | 0.1295 | 0.1251 |  | - | - | - | - | - | - |  | Run2 | 675E+12 | 582E+12 | 16.1E+12 | 6.35E+12 | 2.85E+12
Group IV, 5 cSt |  | 0.8082 | 0.7956 | 0.7832 | 0.7738 |  | 24.588 | 5.169 |  | 0.1534 | 0.1481 | 0.144 | 0.14 | 0.136 |  | 2.023 | 1.852 | 1.906 | 1.969 | 2.039 | 2.108 |  | AVG | 527E+12 | 513E+12 | 15.9E+12 | 6.26E+12 | 2.76E+12
Group IV, 6 cSt |  | 0.8114 | 0.7989 | 0.7865 | 0.7771 |  | 30.562 | 5.844 |  | 0.1518 | 0.1463 | 0.1422 | 0.1381 | 0.134 |  | 1.731 | 1.765 | 1.844 | 1.91 | 1.991 | 2.071 | Group III B, 4 cSt | Run1 | 382E+12 | 427E+12 | 79.0E+12 | 7.39E+12 | 2.84E+12
Group IV, 8 cSt |  | 0.8163 | 0.8039 | 0.7916 | 0.7824 |  | 46.875 | 7.84 |  | 0.1525 | 0.1477 | 0.144 | 0.1404 | 0.1367 |  | 1.781 | 1.799 | 1.881 | 1.968 | 2.047 | 2.125 |  | Run2 | 632E+12 | 623E+12 | 90.0E+12 | 7.35E+12 | 3.07E+12
Group IV, 8 cSt Rerun |  | - | - | - | - |  | - | - |  | 0.1543 | 0.1488 | 0.1449 | 0.141 | 0.1371 |  | - | - | - | - | - | - |  | AVG | 507E+12 | 525E+12 | 84.5E+12 | 7.37E+12 | 2.96E+12
Group IV, 65 cSt |  | 0.8287 | 0.8168 | 0.8049 | 0.796 |  | 611.831 | 63.859 |  | 0.1573 | 0.1534 | 0.1504 | 0.1475 | 0.1445 |  | 1.63 | 1.672 | 1.761 | 1.837 | 1.921 | 1.996 |  | Run3 | 2.53E+15 | 3.95E+15 | 1.88E+15 | 402E+12 | 186E+12
[23 empty] | Run4 | 3.12E+15 | NA | 2.64E+15 | 430E+12 | 190E+12
Group V, Di-ester, 3.2 cSt |  | 0.8992 | 0.8849 | 0.8705 | 0.8598 |  | 11.489 | 3.2 |  | 0.1498 | 0.1445 | 0.1405 | 0.1365 | 0.1324 |  | 1.566 | 1.584 | 1.63 | 1.677 | 1.743 | 1.813 |  | AVG | 2.83E+15 | NA | 2.26E+15 | 416E+12 | 188E+12
[22 empty] | Group III B, 6 cSt | Run1 | 2.72E+15 | 3.37E+15 | 682E+12 | 15.7E+12 | 6.75E+12
Group V, Monoester, 2.9 cSt |  | 0.8422 | 0.8286 | 0.815 | 0.8048 |  | 9.616 | 2.781 |  | 0.1492 | 0.1446 | 0.1412 | 0.1377 | 0.1342 |  | 1.443 | 4.161 | 1.953 | 2.017 | 2.093 | 2.174 |  | Run2 | NA | NA | 904E+12 | 15.2E+12 | 6.73E+12
Group V, Monoester, 4.2 cSt |  | 0.8413 | 0.8281 | 0.8149 | 0.805 |  | 17.014 | 4.253 |  | 0.1579 | 0.1531 | 0.1494 | 0.1458 | 0.1422 |  | 1.768 | 5.321 | 1.86 | 1.889 | 1.953 | 2.015 |  | AVG | NA | NA | 793E+12 | 15.5E+12 | 6.74E+12
Group V, Monoester, 4.2 cSt Rerun |  | - | - | - | - |  | - | - |  | - | - | - | - | - |  | 2.51 | 2.225 | 1.88 | 1.947 | 2.033 | 2.115 | Group III B, 8 cSt | Run3 | 139E+12 | 220E+12 | 211E+12 | 40.9E+12 | 21.1E+12
Group V, Monoester, 5.5 cSt |  | 0.8476 | 0.8346 | 0.8217 | 0.812 |  | 25.457 | 5.526 |  | 0.155 | 0.151 | 0.148 | 0.145 | 0.142 |  | 2.458 | 2.198 | 1.805 | 1.862 | 1.947 | 2.027 |  | Run4 | 194E+12 | 412E+12 | 292E+12 | 64.9E+12 | 30.8E+12
[23 empty] | AVG | 167E+12 | 316E+12 | 252E+12 | 52.9E+12 | 26.0E+12
Group V, Polyolester, 4.1 cSt |  | 0.9779 | 0.9625 | 0.9472 | 0.9358 |  | 18.882 | 4.177 |  | 0.1514 | 0.1459 | 0.1418 | 0.1376 | 0.1335 |  | 1.692 | 1.709 | 1.766 | 1.813 | 1.869 | 1.92
Group V, Polyolester, 4.4 cSt |  | 0.9271 | 0.9127 | 0.8984 | 0.8878 |  | 19.606 | 4.434 |  | 0.1535 | 0.1479 | 0.1437 | 0.1395 | 0.1353 |  | 2.321 | 2.227 | 1.927 | 1.946 | 1.972 | 1.997 | Group III+ A, 4 cSt | Run1 | 581E+12 | 441E+12 | 215E+12 | 70.9E+12 | 11.0E+12
[23 empty] | Run2 | 906E+12 | 555E+12 | 243E+12 | 79.8E+12 | 11.1E+12
Group V, Adipate Ester, 4 cSt |  | 0.9026 | 0.8883 | 0.874 | 0.8633 |  | 13.885 | 3.586 |  | 0.1399 | 0.1355 | 0.1322 | 0.1289 | 0.1257 |  | 1.821 | 1.84 | 1.9 | 1.95 | 2.029 | 2.087 |  | AVG | 746E+12 | 498E+12 | 229E+12 | 75.4E+12 | 11.1E+12
[23 empty] | Run3 | 370E+12 | 2.15E+15 | 720E+12 | 223E+12 | 128E+12
Group V PAG Blend, 4 cSt |  | 0.9559 | 0.9401 | 0.9244 | 0.9127 |  | 19.785 | 4.496 |  | 0.1453 | 0.1414 | 0.1384 | 0.1354 | 0.1324 |  | 1.54 | 1.569 | 1.622 | 1.666 | 1.718 | 1.766 |  | Run4 | 264E+12 | 2.66E+15 | 774E+12 | 275E+12 | 135E+12
Group V PAG, 4 cSt |  | 0.9015 | 0.8868 | 0.8721 | 0.8611 |  | 16.7 | 3.804 |  | 0.1524 | 0.1467 | 0.1427 | 0.1386 | 0.1345 |  | 2.842 | 1.654 | 1.678 | 1.727 | 1.78 | 1.831 |  | AVG | 317E+12 | 2.41+15 | 747E+12 | 249E+12 | 132E+12
[22 empty] | Group III+ A, 8 cSt | Run1 | 101E+12 | 47.6E+12 | 57.3E+12 | 44.2E+12 | 9.36E+12
Group V, Bio-based Polyester |  | 0.9039 | 0.885 | 0.8732 | 0.8618 |  | 2.12 | 6.61 |  | 0.1437 | 0.1395 | 0.1363 | 0.1332 | 0.13 |  | 4.042 | 2.051 | 1.927 | 1.995 | 2.065 | 2.118 |  | Run2 | 120E+12 | 58.9E+12 | 72.9E+12 | 63.2E+12 | 9.81E+12
Group V, Bio-based Di-ester |  | 0.8809 | 0.8672 | 0.8536 | 0.8434 |  | 5.182 | 25.715 |  | 0.1519 | 0.1482 | 0.1454 | 0.1425 | 0.1397 |  | 1.825 | 1.88 | 1.992 | 2.053 | 2.116 | 2.165 |  | AVG | 111E+12 | 53.3E+12 | 65.1E+12 | 53.7E+12 | 9.59E+12
Group V, Bio-based Monoalcohol Ester A |  | 0.8456 | 0.831 | 0.8165 | 0.8055 |  | 1.56 | 4.351 |  | 0.1319 | 0.1265 | 0.1224 | 0.1184 | 0.1143 |  | 1.754 | 1.813 | 1.911 | 1.999 | 2.089 | 2.166
Group V, Bio-based Monoalcohol Ester B |  | 0.849 | 0.8359 | 0.8228 | 0.813 |  | 4.783 | 21.141 |  | 0.1496 | 0.1462 | 0.1437 | 0.1412 | 0.1386 |  | 2.035 | 2.089 | 2.181 | 2.267 | 2.35 | 2.433 | Group III+ B, 4 cSt | Run1 | 83.0E+12 | 27.0E+12 | 51.0E+12 | 340E+12 | 28.0E+12
[23 empty] | Run2 | 94.7E+12 | 29.5E+12 | 57.8E+12 | 430E+12 | 26.1E+12
[23 empty] | AVG | 88.9E+12 | 28.3E+12 | 54.4E+12 | 385E+12 | 27.1E+12
[23 empty] | Run3 | NA | NA | 3.13E+15 | 134E+12 | 46.6E+12
[23 empty] | Run4 | NA | NA | 4.13E+15 | 140E+12 | 45.3E+12
[23 empty] | AVG | NA | NA | 3.63E+15 | 137E+12 | 46.0E+12
[22 empty] | Group IV, 3 cSt | Run3 | 2.66E+15 | 1.42E+15 | 533E+12 | 186E+12 | 99.5E+12
[23 empty] | Run4 | 3.57E+15 | 1.86E+15 | 759E+12 | 240E+12 | 121E+12
[23 empty] | AVG | 3.12E+15 | 1.64E+15 | 646E12 | 213E+12 | 110E+12
[22 empty] | Group IV, 5 cSt | Run1 | 2.28+E15 | 738E+12 | 701E+12 | 554E+12 | 46.0E+12
[23 empty] | Run2 | 3.59E+15 | 807E+12 | 805E+12 | 617E+12 | 46.4E+12
[23 empty] | AVG | 2.94E+15 | 773E+12 | 753E+12 | 586E+12 | 46.2E+12
[22 empty] | Group IV, 6 cSt | Run1 | 1.97E+15 | 985E+12 | 675E+12 | 333E+12 | 40.5E+12
[23 empty] | Run2 | 2.43E+15 | 853E+12 | 613E+12 | 351E+12 | 39.1E+12
[23 empty] | AVG | 2.20E+15 | 919E+12 | 644E+12 | 342E+12 | 39.8E+12
[22 empty] | Group IV, 8 cSt | Run1 | 1.88E+15 | 794E+12 | 508E+12 | 408E+12 | 48.9E+12
[23 empty] | Run2 | 2.12E+15 | 781E+12 | 530E+12 | 418E+12 | 47.9E+12
[23 empty] | AVG | 2.00E+15 | 788E+12 | 519E+12 | 414E+12 | 48.4E+12
[23 empty] | Run3 | 3.05E+15 | 2.33E+15 | 1115E+12 | 365E+12 | 408E+12
[23 empty] | Run4 | 3.52E+15 | 2.32E+15 | 1008E+12 | 374E+12 | 389E+12
[23 empty] | AVG | 3.29E+15 | 2.33E+15 | 1062E+12 | 370E+12 | 399E+12
[22 empty] | Group IV M-PAO, 65 cSt | Run1 | NA | 2.78E+15 | 897E+12 | 593E+12 | 102E+12
[23 empty] | Run2 | 6.04E+15 | 1.69E+15 | 573E+12 | 579E+12 | 109E+12
[23 empty] | AVG | NA | 2.24E+15 | 735E+12 | 586E+12 | 106E+12
[22 empty] | Group V Di-ester, 3.2 cSt | Run1 | 2.31E+12 | 900E+09 | 622E+09 | 335E+09 | 300E+09
[23 empty] | Run2 | 2.23E+12 | 882E+09 | 640E+09 | 332E+09 | 289E+09
[23 empty] | AVG | 2.27E+12 | 891E+09 | 631E+09 | 334E+09 | 295E+09
[22 empty] | Group V Monoester, 2.9 cSt | Run1 | 20.3E+12 | 8.34E+12 | 4.18E+12 | 2.21E+12 | 1.89E+12
[23 empty] | Run2 | 19.8E+12 | 8.14E+12 | 4.27E+12 | 2.23E+12 | 1.90E+12
[23 empty] | AVG | 2.01E+12 | 8.24E+12 | 4.23E+12 | 2.22E+12 | 1.90E+12
[22 empty] | Group V Monoester, 4.2 cSt | Run1 | 210E+12 | 65.3E+12 | 32.7E+12 | 6.52E+12 | 3.27E+12
[23 empty] | Run2 | 175E+12 | 56.4E+12 | 16.1E+12 | 6.52E+12 | 3.31E+12
[23 empty] | AVG | 193E+12 | 80.9E+12 | 29.4E+12 | 6.52E+12 | 3.29E+12
[22 empty] | Group V Monoester, 5.5 cSt | Run1 | 149E+12 | 88.5E+12 | 27.7E+12 | 8.80E+12 | 4.99E+12
[23 empty] | Run2 | 167E+12 | 93.0E+12 | 27.5E+12 | 9.06E+12 | 5.15E+12
[23 empty] | AVG | 158E+12 | 90.8E+12 | 27.6E+12 | 8.93E+12 | 5.07E+12
[22 empty] | Group V, Polyolester, 4.1 cSt | Run1 | 9.79E+12 | 3.10E+12 | 803E+09 | 331E+09 | 275E+09
[23 empty] | Run2 | 8.15E+12 | 2.50E+12 | 838E+09 | 331E+09 | 262E+09
[23 empty] | AVG | 8.97E+12 | 2.80E+12 | 821E+09 | 331E+09 | 269E+09
[22 empty] | Group V, Polyolester, 4.4 cSt | Run1 | 8.16E+12 | 3.66E+12 | 866E+09 | 490E+09 | 422E+09
[23 empty] | Run2 | 6.86E+12 | 3.52E+12 | 909E+09 | 462E+09 | 426E+09
[23 empty] | AVG | 7.51E+12 | 3.59E+12 | 888E+09 | 476E+09 | 424E+09
[22 empty] | Group V, Adipate Ester, 4 cSt | Run1 | 2.89E+12 | 1.04E+12 | 322E+09 | 151E+09 | 109E+09
[23 empty] | Run2 | 2.39E+12 | 988E+09 | 322E+09 | 152E+09 | 111E+09
[23 empty] | AVG | 2.64E+12 | 1.02E+12 | 322E+09 | 152E+09 | 110E+09
[22 empty] | Group V, UCON LB-135, PAG Oils Blend | Run1 | 7.01E+09 | 3.84E+09 | 1.17E+09 | 1.54E+09 | 1.05E+09
[23 empty] | Run2 | 6.83E+09 | 3.77E+09 | 1.21E+09 | 1.40E+09 | 945E+06
[23 empty] | AVG | 6.92E+09 | 3.81E+09 | 1.19E+09 | 1.47E+09 | 998E+06
[22 empty] | Group V, UCON OSP 18 | Run1 | 46.8E+09 | 24.8E+09 | 8.96E+09 | 4.89E+09 | 4.28E+09
[23 empty] | Run2 | 45.1E+09 | 25.5E+09 | 9.53E+09 | 5.82E+09 | 5.47E+09
[23 empty] | AVG | 46.0E+09 | 25.2E+09 | 9.25E+09 | 5.36E+09 | 4880000000
[22 empty] | Group V, Bio-based Polyester | Run1 | 1.04E+12 | 562E+09 | 91.6E+09 | 138E+09 | 115E+09
[23 empty] | Run2 | 1.02E+12 | 571E+09 | 107E+09 | 136E+09 | 123E+09
[23 empty] | AVG | 1030000000000 | 5.67E+09 | 99.3E+09 | 137+09 | 119E+09
[22 empty] | Group V, Bio-based Di-ester | Run1 | 45.5E+09 | 21.6E+09 | 7.88E+09 | 4.39E+09 | 3.23E+09
[23 empty] | Run2 | 46.1E+09 | 22.6E+09 | 8.06E+09 | 4.49E+09 | 3.04E+09
[23 empty] | AVG | 45.8E+09 | 22.0E+09 | 7.97E+09 | 4.45E+09 | 3.14e+09
[22 empty] | Group V, Bio-based Monoalcohol Ester A | Run1 | 711E+09 | 179E+09 | 66.9E+09 | 58.4E+09 | 27.2E+09
[23 empty] | Run2 | 666E+09 | 182E+09 | 68.3E+09 | 57.8E+09 | 25.9E+09
[23 empty] | AVG | 689E+09 | 181E+09 | 67.6E+09 | 58.1E+09 | 26.6E+09
[22 empty] | Group V, Bio-based Monoalcohol Ester B | Run1 | 18.8E+12 | 10.3E+12 | 1.72E+12 | 309E+09 | 200E+09
[23 empty] | Run2 | 19.0E+12 | 10.9E+12 | 1.79E+12 | 328E+09 | 203E+09
[23 empty] | AVG | 18.9E+12 | 10.6E+12 | 1.76E+12 | 319E+09 | 202E+09

## Data D445,D4052
| Density |  |  |  |  | Kinematic Viscosity
Sample | D4052 | 40°C | 60°C | 80°C | 95°C | D445 | 40°C | 100°C
| g/mL |  |  |  |  | cSt
Group I, 4 cSt |  | 0.8439 | 0.8313 | 0.8186 | 0.8092 |  | 25.847 | 4.668
Group II+, 4 cSt |  | 0.8253 | 0.8127 | 0.8001 | 0.7906 |  | 23.215 | 4.666
Group III A, 4 cSt |  | 0.8188 | 0.8061 | 0.7935 | 0.784 |  | 19.642 | 4.267
Group III B, 2 cSt |  | 0.8192 | 0.8061 | 0.7931 | 0.7833 |  | 9.435 | 2.547
Group III B, 3 cSt |  | 0.8171 | 0.8042 | 0.7913 | 0.7817 |  | 12.193 | 3.078
Group III B, 4 cSt |  | 0.8183 | 0.8056 | 0.793 | 0.7835 |  | 19.192 | 4.186
Group III B, 6 cSt |  | 0.8256 | 0.8131 | 0.8008 | 0.7915 |  | 35.656 | 6.458
Group III B, 8 cSt |  | 0.8293 | 0.817 | 0.8046 | 0.7954 |  | 45.778 | 7.623
Group III+ A, 4 cSt |  | 0.8006 | 0.7879 | 0.7752 | 0.7658 |  | 17.948 | 4.092
Group III+ A, 8 cSt |  | 0.812 | 0.7996 | 0.7873 | 0.7781 |  | 43.637 | 7.671
Group III+ B, 4 cSt |  | 0.8118 | 0.7992 | 0.7866 | 0.7771 |  | 19.003 | 4.268
Group IV, 3 cSt |  | 0.7896 | 0.7766 | 0.7635 | 0.7537 |  | 8.109 | 2.393
Group IV, 5 cSt |  | 0.8082 | 0.7956 | 0.7832 | 0.7738 |  | 24.588 | 5.169
Group IV, 6 cSt |  | 0.8114 | 0.7989 | 0.7865 | 0.7771 |  | 30.562 | 5.844
Group IV, 8 cSt |  | 0.8163 | 0.8039 | 0.7916 | 0.7824 |  | 46.875 | 7.84
Group IV, 65 cSt |  | 0.8287 | 0.8168 | 0.8049 | 0.796 |  | 611.831 | 63.859
Group V, Di-ester, 3.2 cSt |  | 0.8992 | 0.8849 | 0.8705 | 0.8598 |  | 11.489 | 3.2
Group V, Monoester, 2.9 cSt |  | 0.8422 | 0.8286 | 0.815 | 0.8048 |  | 9.616 | 2.781
Group V, Monoester, 4.2 cSt |  | 0.8413 | 0.8281 | 0.8149 | 0.805 |  | 17.014 | 4.253
Group V, Monoester, 5.5 cSt |  | 0.8476 | 0.8346 | 0.8217 | 0.812 |  | 25.457 | 5.526
Group V, Polyolester, 4.1 cSt |  | 0.9779 | 0.9625 | 0.9472 | 0.9358 |  | 18.882 | 4.177
Group V, Polyolester, 4.4 cSt |  | 0.9271 | 0.9127 | 0.8984 | 0.8878 |  | 19.606 | 4.434
Group V, Adipate Ester, 4 cSt |  | 0.9026 | 0.8883 | 0.874 | 0.8633 |  | 13.885 | 3.586
Group V PAG Blend, 4 cSt |  | 0.9559 | 0.9401 | 0.9244 | 0.9127 |  | 19.785 | 4.496
Group V PAG, 4 cSt |  | 0.9015 | 0.8868 | 0.8721 | 0.8611 |  | 16.7 | 3.804
Group V, Bio-based Polyester |  | 0.9039 | 0.885 | 0.8732 | 0.8618 |  | 2.12 | 6.61
Group V, Bio-based Di-ester |  | 0.8809 | 0.8672 | 0.8536 | 0.8434 |  | 5.182 | 25.715
Group V, Bio-based Monoalcohol Ester A |  | 0.8456 | 0.831 | 0.8165 | 0.8055 |  | 1.56 | 4.351
Group V, Bio-based Monoalcohol Ester B |  | 0.849 | 0.8359 | 0.8228 | 0.813 |  | 4.783 | 21.141

## Data D7896
Thermal Conductivity
Sample | D7896 | 0°C | 40°C | 70°C | 100°C | 130°C
W/m.K
Group I, 4 cSt |  | 0.1291 | 0.1268 | 0.125 | 0.1232 | 0.1215
Group II+, 4 cSt |  | 0.1364 | 0.1336 | 0.1314 | 0.1293 | 0.1272
Group III A, 4 cSt |  | 0.1396 | 0.1364 | 0.134 | 0.1316 | 0.1291
Group III B, 2 cSt run 2 |  | 0.1312 | 0.1264 | 0.1229 | 0.1195 | 0.11587
Group III B, 3 cSt |  | 0.1314 | 0.1286 | 0.1265 | 0.1244 | 0.1223
Group III B, 3 cSt Rerun |  | 0.1348 | 0.1299 | 0.1262 | 0.1226 | 0.1189
Group III B, 4 cSt |  | 0.1394 | 0.1361 | 0.1337 | 0.1313 | 0.1289
Group III B, 6 cSt |  | 0.1452 | 0.1419 | 0.1395 | 0.137 | 0.1345
Group III B, 8 cSt |  | 0.1466 | 0.1435 | 0.1412 | 0.1389 | 0.1366
Group III+ A, 4 cSt |  | 0.1464 | 0.1408 | 0.1366 | 0.1324 | 0.1282
Group III+ A, 8 cSt |  | 0.1532 | 0.1496 | 0.1468 | 0.1441 | 0.1414
Group III+ B, 4 cSt |  | 0.1438 | 0.1391 | 0.1356 | 0.1321 | 0.1285
Group IV, 3 cSt |  | 0.1453 | 0.1389 | 0.134 | 0.1292 | 0.1244
Group IV, 3 cSt Rerun |  | 0.1422 | 0.1382 | 0.1339 | 0.1295 | 0.1251
Group IV, 5 cSt |  | 0.1534 | 0.1481 | 0.144 | 0.14 | 0.136
Group IV, 6 cSt |  | 0.1518 | 0.1463 | 0.1422 | 0.1381 | 0.134
Group IV, 8 cSt |  | 0.1525 | 0.1477 | 0.144 | 0.1404 | 0.1367
Group IV, 8 cSt Rerun |  | 0.1543 | 0.1488 | 0.1449 | 0.141 | 0.1371
Group IV, 65 cSt |  | 0.1573 | 0.1534 | 0.1504 | 0.1475 | 0.1445
Group V, Di-ester, 3.2 cSt |  | 0.1498 | 0.1445 | 0.1405 | 0.1365 | 0.1324
Group V, Monoester, 2.9 cSt |  | 0.1492 | 0.1446 | 0.1412 | 0.1377 | 0.1342
Group V, Monoester, 4.2 cSt |  | 0.1579 | 0.1531 | 0.1494 | 0.1458 | 0.1422
Group V, Monoester, 5.5 cSt |  | 0.155 | 0.151 | 0.148 | 0.145 | 0.142
Group V, Polyolester, 4.1 cSt |  | 0.1514 | 0.1459 | 0.1418 | 0.1376 | 0.1335
Group V, Polyolester, 4.4 cSt |  | 0.1535 | 0.1479 | 0.1437 | 0.1395 | 0.1353
Group V, Adipate Ester, 4 cSt |  | 0.1399 | 0.1355 | 0.1322 | 0.1289 | 0.1257
Group V PAG Blend, 4 cSt |  | 0.1453 | 0.1414 | 0.1384 | 0.1354 | 0.1324
Group V PAG, 4 cSt |  | 0.1524 | 0.1467 | 0.1427 | 0.1386 | 0.1345
Group V, Bio-based Polyester |  | 0.1437 | 0.1395 | 0.1363 | 0.1332 | 0.13
Group V, Bio-based Di-ester |  | 0.1519 | 0.1482 | 0.1454 | 0.1425 | 0.1397
Group V, Bio-based Monoalcohol Ester A |  | 0.1319 | 0.1265 | 0.1224 | 0.1184 | 0.1143
Group V, Bio-based Monoalcohol Ester B |  | 0.1496 | 0.1462 | 0.1437 | 0.1412 | 0.1386

## Data E1269
Specific Heat Capacity
Sample | E1269 | -40 | -35 | -30 | -25 | -20 | -15 | -10 | -5 | 0 | 5 | 10 | 15 | 20 | 25 | 30 | 35 | 40 | 45 | 50 | 55 | 60 | 65 | 70 | 75 | 80 | 85 | 90 | 95 | 100 | 105 | 110 | 115 | 120 | 125 | 130 | 135 | 140 | 145 | 150 | 155 | 160 | 165 | 170 | 175 | 180 | 185 | 190 | 195 | 200
| J/(g*degC) | decC
Group I, 4 cSt |  | 1.822 | 1.867 | 1.892 | 1.918 | 1.95 | 1.992 | 1.928 | 1.83 | 1.794 | 1.784 | 1.786 | 1.792 | 1.806 | 1.821 | 1.835 | 1.85 | 1.864 | 1.881 | 1.899 | 1.918 | 1.935 | 1.949 | 1.967 | 1.981 | 2 | 2.018 | 2.028 | 2.04 | 2.056 | 2.071 | 2.086 | 2.1 | 2.114 | 2.127 | 2.139 | 2.15 | 2.161 | 2.17 | 2.18 | 2.189 | 2.201 | 2.215 | 2.23 | 2.243 | 2.257 | 2.27 | 2.286 | 2.304 | 2.321
Group II+, 4 cSt |  | 1.785 | 1.823 | 1.838 | 1.832 | 1.808 | 1.789 | 1.762 | 1.738 | 1.723 | 1.707 | 1.699 | 1.698 | 1.705 | 1.714 | 1.724 | 1.735 | 1.746 | 1.759 | 1.772 | 1.784 | 1.796 | 1.808 | 1.821 | 1.834 | 1.848 | 1.863 | 1.878 | 1.892 | 1.908 | 1.924 | 1.939 | 1.954 | 1.968 | 1.984 | 1.996 | 2.009 | 2.021 | 2.033 | 2.045 | 2.056 | 2.068 | 2.079 | 2.091 | 2.104 | 2.117 | 2.132 | 2.144 | 2.156 | 2.169
Group III A, 4 cSt |  | 1.797 | 1.845 | 1.861 | 1.85 | 1.81 | 1.781 | 1.752 | 1.716 | 1.693 | 1.669 | 1.655 | 1.65 | 1.655 | 1.661 | 1.668 | 1.679 | 1.689 | 1.7 | 1.711 | 1.722 | 1.734 | 1.745 | 1.758 | 1.772 | 1.785 | 1.798 | 1.815 | 1.827 | 1.841 | 1.856 | 1.872 | 1.884 | 1.898 | 1.913 | 1.924 | 1.935 | 1.946 | 1.957 | 1.97 | 1.979 | 1.988 | 1.996 | 2.009 | 2.023 | 2.037 | 2.054 | 2.072 | 2.089 | 2.105
Group III B, 2 cSt |  | 1.726 | 1.739 | 1.729 | 1.709 | 1.688 | 1.677 | 1.674 | 1.681 | 1.689 | 1.703 | 1.716 | 1.727 | 1.743 | 1.759 | 1.773 | 1.788 | 1.802 | 1.817 | 1.834 | 1.851 | 1.867 | 1.88 | 1.896 | 1.91 | 1.928 | 1.939 | 1.953 | 1.97 | 1.987 | 2.003 | 2.02 | 2.035 | 2.05 | 2.064 | 2.077 | 2.089 | 2.098 | 2.105 | 2.11 | 2.111 | 2.108 | 2.105 | 2.116 | 2.126 | 2.138 | 2.155 | 2.175 | 2.194 | 2.209
Group III B, 3 cSt |  | 1.768 | 1.77 | 1.758 | 1.744 | 1.731 | 1.72 | 1.709 | 1.718 | 1.728 | 1.741 | 1.753 | 1.765 | 1.779 | 1.792 | 1.806 | 1.819 | 1.834 | 1.848 | 1.862 | 1.876 | 1.889 | 1.902 | 1.918 | 1.934 | 1.95 | 1.967 | 1.984 | 1.999 | 2.018 | 2.036 | 2.053 | 2.07 | 2.087 | 2.104 | 2.117 | 2.13 | 2.142 | 2.151 | 2.159 | 2.165 | 2.169 | 2.18 | 2.198 | 2.215 | 2.236 | 2.261 | 2.284 | 2.303 | 2.319
Group III B, 4 cSt |  | 1.978 | 2.033 | 2.048 | 2.045 | 2.005 | 1.956 | 1.924 | 1.905 | 1.871 | 1.828 | 1.796 | 1.779 | 1.775 | 1.776 | 1.782 | 1.792 | 1.802 | 1.814 | 1.826 | 1.836 | 1.848 | 1.86 | 1.875 | 1.889 | 1.903 | 1.918 | 1.937 | 1.951 | 1.965 | 1.983 | 1.998 | 2.012 | 2.032 | 2.05 | 2.067 | 2.081 | 2.099 | 2.105 | 2.115 | 2.122 | 2.129 | 2.123 | 2.122 | 2.131 | 2.138 | 2.157 | 2.178 | 2.197 | 2.213
Group III B, 6 cSt |  | 1.764 | 1.804 | 1.829 | 1.834 | 1.801 | 1.747 | 1.704 | 1.674 | 1.648 | 1.623 | 1.602 | 1.591 | 1.591 | 1.596 | 1.604 | 1.616 | 1.628 | 1.644 | 1.66 | 1.673 | 1.685 | 1.701 | 1.72 | 1.746 | 1.763 | 1.79 | 1.806 | 1.821 | 1.837 | 1.855 | 1.87 | 1.886 | 1.9 | 1.915 | 1.928 | 1.94 | 1.952 | 1.964 | 1.977 | 1.99 | 2.003 | 2.016 | 2.033 | 2.047 | 2.062 | 2.072 | 2.086 | 2.101 | 2.114
Group III B, 8 cSt |  | 1.845 | 1.876 | 1.898 | 1.905 | 1.876 | 1.83 | 1.784 | 1.761 | 1.746 | 1.725 | 1.704 | 1.695 | 1.697 | 1.703 | 1.712 | 1.723 | 1.734 | 1.746 | 1.758 | 1.77 | 1.781 | 1.792 | 1.805 | 1.817 | 1.829 | 1.844 | 1.858 | 1.87 | 1.885 | 1.899 | 1.912 | 1.925 | 1.937 | 1.95 | 1.96 | 1.971 | 1.981 | 1.991 | 2.002 | 2.013 | 2.024 | 2.035 | 2.047 | 2.06 | 2.067 | 2.067 | 2.078 | 2.092 | 2.107
Group III+ A, 4 cSt |  | 1.896 | 1.9 | 1.891 | 1.863 | 1.84 | 1.826 | 1.811 | 1.803 | 1.805 | 1.809 | 1.814 | 1.821 | 1.831 | 1.84 | 1.849 | 1.859 | 1.87 | 1.88 | 1.891 | 1.9 | 1.91 | 1.92 | 1.933 | 1.945 | 1.957 | 1.968 | 1.983 | 1.996 | 2.01 | 2.024 | 2.039 | 2.051 | 2.065 | 2.081 | 2.092 | 2.103 | 2.113 | 2.121 | 2.127 | 2.126 | 2.107 | 2.085 | 2.085 | 2.096 | 2.109 | 2.119 | 2.125 | 2.124 | 2.133
Group III+ A, 8 cSt |  | 1.971 | 2.001 | 2.018 | 2.019 | 2 | 1.973 | 1.942 | 1.919 | 1.902 | 1.89 | 1.883 | 1.884 | 1.892 | 1.9 | 1.909 | 1.919 | 1.929 | 1.94 | 1.952 | 1.96 | 1.97 | 1.98 | 1.992 | 2.002 | 2.014 | 2.027 | 2.043 | 2.056 | 2.071 | 2.086 | 2.1 | 2.112 | 2.126 | 2.141 | 2.152 | 2.163 | 2.172 | 2.181 | 2.189 | 2.195 | 2.198 | 2.199 | 2.205 | 2.217 | 2.23 | 2.246 | 2.265 | 2.286 | 2.307
Group III+ B, 4 cSt |  | 1.977 | 1.975 | 1.932 | 1.898 | 1.883 | 1.87 | 1.856 | 1.854 | 1.84 | 1.832 | 1.832 | 1.836 | 1.847 | 1.86 | 1.87 | 1.882 | 1.894 | 1.909 | 1.925 | 1.94 | 1.955 | 2.002 | 2.002 | 2.006 | 2.017 | 2.022 | 2.034 | 2.048 | 2.063 | 2.075 | 2.087 | 2.097 | 2.108 | 2.118 | 2.129 | 2.139 | 2.149 | 2.158 | 2.167 | 2.175 | 2.186 | 2.199 | 2.21 | 2.218 | 2.223 | 2.233 | 2.226 | 2.13 | 2.103
Group IV, 3 cSt |  | 2.104 | 1.953 | 1.87 | 1.833 | 1.821 | 1.819 | 1.823 | 1.83 | 1.822 | 1.819 | 1.82 | 1.825 | 1.835 | 1.843 | 1.853 | 1.864 | 1.874 | 1.885 | 1.896 | 1.907 | 1.918 | 1.929 | 1.942 | 1.956 | 1.97 | 1.987 | 1.999 | 2.01 | 2.023 | 2.037 | 2.054 | 2.067 | 2.082 | 2.099 | 2.111 | 2.123 | 2.133 | 2.139 | 2.143 | 2.142 | 2.133 | 2.132 | 2.149 | 2.169 | 2.193 | 2.221 | 2.238 | 2.253 | 2.267
Group IV, 5 cSt |  | 3.106 | 2.607 | 2.214 | 2.023 | 1.928 | 1.887 | 1.866 | 1.855 | 1.852 | 1.856 | 1.86 | 1.866 | 1.874 | 1.881 | 1.888 | 1.897 | 1.906 | 1.915 | 1.925 | 1.935 | 1.946 | 1.957 | 1.969 | 1.981 | 1.993 | 2.009 | 2.022 | 2.03 | 2.039 | 2.051 | 2.063 | 2.074 | 2.085 | 2.098 | 2.108 | 2.115 | 2.122 | 2.128 | 2.134 | 2.137 | 2.138 | 2.133 | 2.128 | 2.135 | 2.146 | 2.159 | 2.18 | 2.207 | 2.232
Group IV, 6 cSt |  | 1.67 | 1.699 | 1.718 | 1.731 | 1.739 | 1.744 | 1.745 | 1.752 | 1.765 | 1.776 | 1.785 | 1.794 | 1.804 | 1.813 | 1.822 | 1.833 | 1.844 | 1.855 | 1.867 | 1.877 | 1.888 | 1.898 | 1.91 | 1.923 | 1.936 | 1.949 | 1.965 | 1.978 | 1.991 | 2.006 | 2.021 | 2.033 | 2.047 | 2.06 | 2.071 | 2.081 | 2.091 | 2.1 | 2.11 | 2.121 | 2.135 | 2.149 | 2.166 | 2.184 | 2.204 | 2.226 | 2.25 | 2.275 | 2.299
Group IV, 8 cSt |  | 1.779 | 1.779 | 1.779 | 1.781 | 1.781 | 1.783 | 1.784 | 1.79 | 1.799 | 1.809 | 1.818 | 1.828 | 1.838 | 1.847 | 1.858 | 1.869 | 1.881 | 1.894 | 1.908 | 1.925 | 1.943 | 1.955 | 1.968 | 1.981 | 1.995 | 2.015 | 2.024 | 2.034 | 2.047 | 2.06 | 2.075 | 2.088 | 2.101 | 2.115 | 2.125 | 2.135 | 2.145 | 2.154 | 2.164 | 2.177 | 2.19 | 2.202 | 2.215 | 2.228 | 2.244 | 2.261 | 2.277 | 2.293 | 2.31
Group IV, 65 cSt |  | 1.568 | 1.596 | 1.616 | 1.63 | 1.639 | 1.647 | 1.653 | 1.662 | 1.672 | 1.684 | 1.693 | 1.704 | 1.716 | 1.726 | 1.737 | 1.749 | 1.761 | 1.773 | 1.786 | 1.798 | 1.81 | 1.823 | 1.837 | 1.851 | 1.865 | 1.883 | 1.897 | 1.909 | 1.921 | 1.934 | 1.948 | 1.96 | 1.974 | 1.987 | 1.996 | 2.005 | 2.013 | 2.023 | 2.032 | 2.04 | 2.048 | 2.056 | 2.066 | 2.078 | 2.091 | 2.103 | 2.116 | 2.128 | 2.141
Group V, Di-ester, 3.2 cSt |  | 1.497 | 1.529 | 1.551 | 1.566 | 1.575 | 1.582 | 1.584 | 1.583 | 1.584 | 1.587 | 1.591 | 1.595 | 1.603 | 1.609 | 1.616 | 1.623 | 1.63 | 1.638 | 1.645 | 1.653 | 1.66 | 1.667 | 1.677 | 1.688 | 1.699 | 1.712 | 1.724 | 1.732 | 1.743 | 1.754 | 1.766 | 1.778 | 1.789 | 1.803 | 1.813 | 1.823 | 1.832 | 1.841 | 1.847 | 1.851 | 1.86 | 1.869 | 1.88 | 1.892 | 1.905 | 1.919 | 1.932 | 1.946 | 1.959
Group V, Monoester, 2.9 cSt |  | 1.422 | 1.436 | 1.407 | 1.443 | 2.509 | 4.872 | 6.518 | 6.02 | 4.161 | 2.953 | 2.369 | 2.11 | 2.005 | 1.966 | 1.953 | 1.95 | 1.953 | 1.962 | 1.972 | 1.982 | 1.993 | 2.004 | 2.017 | 2.03 | 2.043 | 2.062 | 2.072 | 2.081 | 2.093 | 2.107 | 2.122 | 2.135 | 2.149 | 2.163 | 2.174 | 2.185 | 2.195 | 2.204 | 2.214 | 2.225 | 2.237 | 2.245 | 2.255 | 2.266 | 2.283 | 2.304 | 2.319 | 2.336 | 2.353
Group V, Monoester, 4.2 cSt |  | 1.64 | 1.752 | 1.854 | 1.768 | 1.496 | 1.31 | 1.993 | 3.717 | 5.321 | 5.716 | 4.186 | 2.946 | 2.333 | 2.048 | 1.925 | 1.877 | 1.86 | 1.856 | 1.858 | 1.863 | 1.871 | 1.879 | 1.889 | 1.899 | 1.908 | 1.918 | 1.929 | 1.94 | 1.953 | 1.964 | 1.976 | 1.986 | 1.996 | 2.007 | 2.015 | 2.024 | 2.031 | 2.038 | 2.045 | 2.052 | 2.061 | 2.069 | 2.079 | 2.09 | 2.1 | 2.112 | 2.123 | 2.133 | 2.144
Group V, Monoester, 4.2 cSt Rerun |  | 1.35 | 1.024 | 1.649 | 2.51 | 3.409 | 4.032 | 3.345 | 2.609 | 2.225 | 2.027 | 1.93 | 1.886 | 1.869 | 1.864 | 1.865 | 1.871 | 1.88 | 1.891 | 1.901 | 1.911 | 1.923 | 1.934 | 1.947 | 1.961 | 1.975 | 1.988 | 2 | 2.02 | 2.033 | 2.047 | 2.061 | 2.075 | 2.088 | 2.102 | 2.115 | 2.128 | 2.14 | 2.152 | 2.164 | 2.178 | 2.191 | 2.201 | 2.215 | 2.229 | 2.241 | 2.254 | 2.27 | 2.286 | 2.304
Group V, Monoester, 5.5 cSt |  | 1.118 | 0.858 | 1.558 | 2.458 | 3.432 | 4.209 | 3.601 | 2.674 | 2.198 | 1.967 | 1.861 | 1.816 | 1.8 | 1.792 | 1.793 | 1.798 | 1.805 | 1.813 | 1.822 | 1.832 | 1.841 | 1.851 | 1.862 | 1.874 | 1.886 | 1.903 | 1.927 | 1.936 | 1.947 | 1.958 | 1.972 | 1.987 | 2.007 | 2.018 | 2.027 | 2.038 | 2.048 | 2.056 | 2.063 | 2.07 | 2.076 | 2.08 | 2.082 | 2.083 | 2.089 | 2.095 | 2.099 | 2.109 | 2.13
Group V, Polyolester, 4.1 cSt |  | 1.652 | 1.671 | 1.681 | 1.692 | 1.696 | 1.697 | 1.695 | 1.699 | 1.709 | 1.717 | 1.723 | 1.73 | 1.738 | 1.744 | 1.751 | 1.758 | 1.766 | 1.774 | 1.782 | 1.789 | 1.796 | 1.803 | 1.813 | 1.822 | 1.831 | 1.84 | 1.849 | 1.858 | 1.869 | 1.878 | 1.888 | 1.896 | 1.905 | 1.914 | 1.92 | 1.927 | 1.933 | 1.94 | 1.949 | 1.961 | 1.975 | 1.988 | 2 | 2.012 | 2.022 | 2.033 | 2.043 | 2.053 | 2.063
Group V, Polyolester, 4.4 cSt |  | 1.496 | 1.545 | 1.666 | 2.321 | 3.187 | 3.957 | 3.482 | 2.625 | 2.227 | 2.052 | 1.978 | 1.947 | 1.934 | 1.927 | 1.925 | 1.925 | 1.927 | 1.93 | 1.933 | 1.935 | 1.938 | 1.941 | 1.946 | 1.952 | 1.958 | 1.966 | 1.965 | 1.968 | 1.972 | 1.976 | 1.982 | 1.986 | 1.99 | 1.994 | 1.997 | 1.999 | 2 | 1.999 | 2 | 2 | 1.998 | 1.996 | 1.995 | 1.995 | 1.993 | 1.993 | 1.99 | 1.984 | 1.982
Group V, Adipate Ester, 4 cSt |  | 1.797 | 1.804 | 1.814 | 1.821 | 1.821 | 1.822 | 1.822 | 1.832 | 1.84 | 1.848 | 1.855 | 1.861 | 1.869 | 1.876 | 1.883 | 1.892 | 1.9 | 1.908 | 1.916 | 1.924 | 1.931 | 1.938 | 1.95 | 1.964 | 1.978 | 1.992 | 2.004 | 2.016 | 2.029 | 2.042 | 2.057 | 2.068 | 2.076 | 2.082 | 2.087 | 2.091 | 2.093 | 2.094 | 2.099 | 2.105 | 2.121 | 2.272 | 2.213 | 2.205 | 2.21 | 2.227 | 2.232 | 2.246 | 2.263
Group V PAG Blend, 4 cSt |  | 1.464 | 1.5 | 1.524 | 1.54 | 1.549 | 1.554 | 1.555 | 1.559 | 1.569 | 1.576 | 1.583 | 1.589 | 1.597 | 1.602 | 1.609 | 1.615 | 1.622 | 1.629 | 1.637 | 1.644 | 1.651 | 1.657 | 1.666 | 1.674 | 1.683 | 1.689 | 1.702 | 1.709 | 1.718 | 1.728 | 1.736 | 1.746 | 1.753 | 1.761 | 1.766 | 1.773 | 1.776 | 1.779 | 1.782 | 1.785 | 1.792 | 1.804 | 1.819 | 1.832 | 1.844 | 1.855 | 1.868 | 1.883 | 1.9
Group V PAG, 4 cSt |  | 2.607 | 3.06 | 3.503 | 2.842 | 2.222 | 1.905 | 1.751 | 1.682 | 1.654 | 1.643 | 1.639 | 1.641 | 1.648 | 1.654 | 1.661 | 1.67 | 1.678 | 1.686 | 1.694 | 1.702 | 1.71 | 1.718 | 1.727 | 1.737 | 1.747 | 1.76 | 1.765 | 1.771 | 1.78 | 1.789 | 1.798 | 1.806 | 1.815 | 1.823 | 1.831 | 1.838 | 1.844 | 1.849 | 1.856 | 1.862 | 1.869 | 1.875 | 1.879 | 1.885 | 1.895 | 1.906 | 1.916 | 1.927 | 1.939
Group V, Bio-based Polyester |  | 2.354 | 2.154 | 3.136 | 4.042 | 4.597 | 3.681 | 2.736 | 2.271 | 2.051 | 1.96 | 1.925 | 1.909 | 1.905 | 1.909 | 1.913 | 1.92 | 1.927 | 1.937 | 1.95 | 1.962 | 1.974 | 1.982 | 1.995 | 2.006 | 2.021 | 2.03 | 2.046 | 2.055 | 2.065 | 2.073 | 2.081 | 2.089 | 2.1 | 2.109 | 2.118 | 2.125 | 2.131 | 2.134 | 2.135 | 2.133 | 2.129 | 2.125 | 2.126 | 2.126 | 2.129 | 2.136 | 2.152 | 2.173 | 2.197
Group V, Bio-based Di-ester |  | 1.822 | 1.835 | 1.827 | 1.825 | 1.83 | 1.839 | 1.853 | 1.87 | 1.88 | 1.892 | 1.903 | 1.911 | 1.928 | 1.948 | 1.958 | 1.979 | 1.992 | 2.004 | 2.014 | 2.024 | 2.034 | 2.041 | 2.053 | 2.067 | 2.081 | 2.086 | 2.094 | 2.103 | 2.116 | 2.128 | 2.139 | 2.154 | 2.156 | 2.159 | 2.165 | 2.169 | 2.171 | 2.169 | 2.16 | 2.138 | 2.136 | 2.131 | 2.127 | 2.133 | 2.178 | 2.236 | 2.272 | 2.294 | 2.31
Group V, Bio-based Monoalcohol Ester A |  | 1.724 | 1.747 | 1.752 | 1.754 | 1.759 | 1.768 | 1.781 | 1.8 | 1.813 | 1.827 | 1.838 | 1.847 | 1.861 | 1.874 | 1.885 | 1.898 | 1.911 | 1.925 | 1.941 | 1.957 | 1.972 | 1.984 | 1.999 | 2.013 | 2.032 | 2.043 | 2.056 | 2.073 | 2.089 | 2.104 | 2.119 | 2.132 | 2.145 | 2.156 | 2.166 | 2.174 | 2.181 | 2.186 | 2.188 | 2.184 | 2.172 | 2.154 | 2.155 | 2.165 | 2.183 | 2.208 | 2.227 | 2.245 | 2.26
Group V, Bio-based Monoalcohol Ester B |  | 2.15 | 2.094 | 2.051 | 2.035 | 2.038 | 2.049 | 2.066 | 2.082 | 2.089 | 2.099 | 2.11 | 2.118 | 2.132 | 2.145 | 2.156 | 2.169 | 2.181 | 2.196 | 2.212 | 2.227 | 2.242 | 2.252 | 2.267 | 2.279 | 2.295 | 2.304 | 2.317 | 2.336 | 2.35 | 2.368 | 2.375 | 2.401 | 2.441 | 2.434 | 2.433 | 2.434 | 2.433 | 2.427 | 2.422 | 2.426 | 2.432 | 2.436 | 2.441 | 2.447 | 2.465 | 2.498 | 2.529 | 2.554 | 2.58

## Data D1169
Specific Restivity
*OOS-Out Of Spec
Sample | D1169 |  | 25°C |  |  | 40°C |  |  | 70°C |  |  | 100°C |  |  | 110°C
| Ωcm |  | RHO+ | RHO- | Avg Run 1/Avg Run 2 | RHO+ | RHO- | Avg Run 1/Avg Run 2 | RHO+ | RHO- | Avg Run 1/Avg Run 2 | RHO+ | RHO- | Avg Run 1/Avg Run 2 | RHO+ | RHO- | Avg Run 1/Avg Run 2
Group I, 4 cSt |  | Run 1 | 277E+12 | 290E+12 | 284E+12 | 155E+12 | 185E+12 | 170E+12 | 68.4E+12 | 66.3E+12 | 67.4E+12 | 15.9E+12 | 15.7E+12 | 15.8E+12 | 3.69E+12 | 4.98E+12 | 4.34E+12
|  | Run 2 | 336E+12 | 335E+12 | 336E+12 | 195E+12 | 205E+12 | 200E+12 | 62.9E+12 | 66.5E+12 | 64.7E+12 | 17.4E+12 | 17.4E+12 | 17.4E+12 | 4.02E+12 | 5.32E+12 | 4.67E+12
Group II+, 4 cSt |  | Run 1 | 389E+12 | 373E+12 | 381E+12 | 166E+12 | 260E+12 | 213E+12 | 138E+12 | 256E+12 | 197E+12 | 126E+12 | 141E+12 | 134E+12 | 4.59E+12 | 11.3E+12 | 7.95E+12
|  | Run 2 | 456E+12 | 444E+12 | 450E+12 | 302E+12 | 382E+12 | 342E+12 | 227E+12 | 288E+12 | 258E+12 | 179E+12 | 175E+12 | 177E+12 | 5.37E+12 | 11.0E+12 | 8.19E+12
Group III A, 4 cSt |  | Run 1 | 77.3E+12 | 97.1E+12 | 87.2E+12 | 42.9E+12 | 57.8E+12 | 50.4E+12 | 61.2E+12 | 68.5E+12 | 64.9E+12 | 26.5E+12 | 29.6E+12 | 28.1E+12 | 15.3E+12 | 24.3E+12 | 19.8E+12
|  | Run 2 | 100E+12 | 105E+12 | 103E+12 | 49.2E+12 | 60.3E+12 | 54.8E+12 | 76.3E+12 | 76.2E+12 | 76.3E+12 | 33.9E+12 | 33.1E+12 | 33.5E+12 | 17.2E+12 | 23.7E+12 | 20.5E+12
|  | Run 3 | 4.99E+15 | 3.77E+15 | 4.38E+15 | 1.37E+15 | 1.99E+15 | 1.68E+15 | 669E+12 | 1090E+12 | 880E+12 | 146E+12 | 240E+12 | 193E+12 | 71.9E+12 | 109E+12 | 90.5E+12
|  | Run 4 | 5.47E+15 | 4.03E+15 | 4.75E+15 | 1.41E+15 | 1.96E+15 | 1.69E+15 | 881E+12 | 1150E+12 | 1016E+12 | 163E+12 | 241E+12 | 202E+12 | 71.2E+12 | 107E+12 | 89.1E+12
Group III B, 2 cSt |  | Run 1 | 833E+12 | 1.18E+15 | 1.03E+15 | 466E+12 | 676E+12 | 571E+12 | 175E+12 | 271E+12 | 223E+12 | 64.9E+12 | 77.7E+12 | 71.3E+12 | 6.32E+12 | 10.4E+12 | 8.36E+12
|  | Run 2 | 1.34E+15 | 1.54E+15 | 1.44E+15 | 654E+12 | 802E+12 | 728E+12 | 204E+12 | 293E+12 | 249E+12 | 71.3E+12 | 79.0E+12 | 75.2E+12 | 6.84E+12 | 10.2E+12 | 8.52E+12
Group III B, 3 cSt |  | Run 1 | 191E+12 | 565E+12 | 378E+12 | 340E+12 | 548E+12 | 444E+12 | 18.5E+12 | 12.9E+12 | 15.7E+12 | 3.88E+12 | 8.44E+12 | 6.16E+12 | 2.60E+12 | 2.72E+12 | 2.66E+12
|  | Run 2 | 635E+12 | 714E+12 | 675E+12 | 557E+12 | 606E+12 | 582E+12 | 20.2E+12 | 12.0E+12 | 16.1E+12 | 4.09E+12 | 8.60E+12 | 6.35E+12 | 2.86E+12 | 2.84E+12 | 2.85E+12
Group III B, 4 cSt |  | Run 1 | 289E+12 | 475E+12 | 382E+12 | 299E+12 | 554E+12 | 427E+12 | 81.7E+12 | 76.2E+12 | 79.0E+12 | 4.08E+12 | 10.7E+12 | 7.39E+12 | 2.50E+12 | 3.18E+12 | 2.84E+12
|  | Run 2 | 585E+12 | 678E+12 | 632E+12 | 534E+12 | 712E+12 | 623E+12 | 102E+12 | 77.9E+12 | 90.0E+12 | 4.40E+12 | 10.3E+12 | 7.35E+12 | 2.82E+12 | 3.32E+12 | 3.07E+12
|  | Run 3 | 2.51E+15 | 2.54E+15 | 2.53E+15 | 4.49E+15 | 3.41E+15 | 3.95E+15 | 2.12E+15 | 1.64E+15 | 1.88E+15 | 384E+12 | 419E+12 | 402E+12 | 164E+12 | 208E+12 | 186E+12
|  | Run 4 | 3.14E+15 | 3.10E+15 | 3.12E+15 | >10.0E+15 | 3.84E+15 | OOS | 3.53E+15 | 1.74E+15 | 2.64E+15 | 432E+12 | 428E+12 | 430E+12 | 175E+12 | 205E+12 | 190E+12
Group III B, 6 cSt |  | Run 1 | 1.35E+15 | 4.09E+15 | 2.72E+15 | 3.21E+15 | 3.52e+15 | 3.37E+15 | 795E+12 | 569E+12 | 682E+12 | 8.59E+12 | 22.9E+12 | 15.7E+12 | 6.16E+12 | 7.33E+12 | 6.75E+12
|  | Run 2 | >10.0E+15 | 5.49E+15 | OOS | >10.0E+15 | 4.18E+15 | OOS | 1.21E+15 | 598E+12 | 904E+12 | 9.25E+12 | 21.2E+12 | 15.2E+12 | 6.21E+12 | 7.24E+12 | 6.73E+12
Group III B, 8 cSt |  | Run 3 | 131E+12 | 147E+12 | 139E+12 | 187E+12 | 253E+12 | 220E+12 | 162E+12 | 260E+12 | 211E+12 | 31.2E+12 | 50.6E+12 | 40.9E+12 | 16.4E+12 | 25.7E+12 | 21.1E+12
|  | Run 4 | 177E+12 | 211E+12 | 194E+12 | 376E+12 | 447E+12 | 412E+12 | 240E+12 | 344E+12 | 292E+12 | 56.6E+12 | 73.1E+12 | 64.9E+12 | 27.0E+12 | 34.6E+12 | 30.8E+12
Group III+ A, 4 cSt |  | Run 1 | 526E+12 | 635E+12 | 581E+12 | 371E+12 | 510E+12 | 441E+12 | 189E+12 | 240E+12 | 215E+12 | 71.0E+12 | 70.8E+12 | 70.9E+12 | 8.95E+12 | 13.0E+12 | 11.0E+12
|  | Run 2 | 901E+12 | 911E+12 | 906E+12 | 522E+12 | 588E+12 | 555E+12 | 230E+12 | 256E+12 | 243E+12 | 83.4E+12 | 76.2E+12 | 79.8E+12 | 9.38E+12 | 12.9E+12 | 11.1E+12
|  | Run 3 | 584E+12 | 155E+12 | 370E+12 | 2.32E+15 | 1.97E+15 | 2.15E+15 | 691E+12 | 748E+12 | 720E+12 | 207E+12 | 238E+12 | 223E+12 | 111E+12 | 145E+12 | 128E+12
|  | Run 4 | 228E+12 | 299E+12 | 264E+12 | 3.10E+15 | 2.21E+15 | 2.66E+15 | 828E+12 | 719E+12 | 774E+12 | 289E+12 | 260E+12 | 275E+12 | 123E+12 | 147E+12 | 135E+12
Group III+ A, 8 cSt |  | Run 1 | 94.8E+12 | 108E+12 | 101E+12 | 42.2E+12 | 52.9E+12 | 47.6E+12 | 50.9E+12 | 63.6E+12 | 57.3E+12 | 39.8E+12 | 48.5E+12 | 44.2E+12 | 7.61E+12 | 11.1E+12 | 9.36E+12
|  | Run 2 | 115E+12 | 124E+12 | 120E+12 | 56.7E+12 | 61.1E+12 | 58.9E+12 | 66.9E+12 | 78.9E+12 | 72.9E+12 | 61.2E+12 | 65.2E+12 | 63.2E+12 | 7.71E+12 | 11.9E+12 | 9.81E+12
Group III+ B, 4 cSt |  | Run 1 | 76.6E+12 | 89.4E+12 | 83.0E+12 | 23.6E+12 | 30.4E+12 | 27.0E+12 | 44.7E+12 | 57.3E+12 | 51.0E+12 | 391E+12 | 289E+12 | 340E+12 | 15.6E+12 | 40.4E+12 | 28.0E+12
|  | Run 2 | 92.7E+12 | 96.6E+12 | 94.7E+12 | 26.9E+12 | 32.1E+12 | 29.5E+12 | 52.8E+12 | 62.8E+12 | 57.8E+12 | 551E+12 | 309E+12 | 430E+12 | 17.5E+12 | 34.6E+12 | 26.1E+12
|  | Run 3 | >10.0E+15 | 6.66E+15 | OOS | >10.0E+15 | 4.49E+15 | OOS | 4.39E+15 | 1.86E+15 | 3.13E+15 | 98.5E+12 | 169E+12 | 134E+12 | 41.0E+12 | 52.2E+12 | 46.6E+12
|  | Run4 | >10.0E+15 | 6.77E+15 | OOS | >10.0E+15 | 4.54E+15 | OOS | 6.34E+15 | 1.92E+15 | 4.13E+15 | 107E+12 | 173E+12 | 140E+12 | 44.0E+12 | 46.6E+12 | 45.3E+12
Group IV, 3 cSt |  | Run 3 | 1.88E+15 | 3.44E+15 | 2.66E+15 | 1.27E+15 | 1.56E+15 | 1.42E+15 | 398E+12 | 668E+12 | 533E+12 | 155E+12 | 216E+12 | 186E+12 | 81.9E+12 | 117E+12 | 99.5E+12
|  | Run 4 | 2.94E+15 | 4.20E+15 | 3.57E+15 | 1.79E+15 | 1.92E+15 | 1.86E+15 | 689E+12 | 828E+12 | 759E+12 | 231E+12 | 249E+12 | 240E+12 | 110E+12 | 131E+12 | 121E+12
Group IV, 5 cSt |  | Run 1 | 1.71E+15 | 2.84E+15 | 2.28+E15 | 499E+12 | 977E+12 | 738E+12 | 689E+12 | 713E+12 | 701E+12 | 748E+12 | 359E+12 | 554E+12 | 37.7E+12 | 54.2E+12 | 46.0E+12
|  | Run 2 | 1.77E+15 | 2.86E+15 | 3.59E+15 | 593E+12 | 1.02E+15 | 807E+12 | 851E+12 | 758E+12 | 805E+12 | 866E+12 | 367E+12 | 617E+12 | 39.4E+12 | 53.3E+12 | 46.4E+12
Group IV, 6 cSt |  | Run 1 | 1.22E+15 | 2.72E+15 | 1.97E+15 | 489E+12 | 1.48E+15 | 985E+12 | 526E+12 | 823E+12 | 675E+12 | 391E+12 | 275E+12 | 333E+12 | 31.8E+12 | 49.2E+12 | 40.5E+12
|  | Run 2 | 1.81E+15 | 3.05E+15 | 2.43E+15 | 496E+12 | 1.21E+15 | 853E+12 | 513E+12 | 713E+12 | 613E+12 | 435E+12 | 268E+12 | 351E+12 | 32.2E+12 | 46.0E+12 | 39.1E+12
Group IV, 8 cSt |  | Run 1 | 1.26E+15 | 2.50E+15 | 1.88E+15 | 468E+12 | 1.12E+15 | 794E+12 | 438E+12 | 577E+12 | 508E+12 | 520E+12 | 295E+12 | 408E+12 | 41.3E+12 | 55.8E+12 | 48.9E+12
|  | Run 2 | 1.69E+15 | 2.55E+15 | 2.12E+15 | 511E+12 | 1.05E+15 | 781E+12 | 488E+12 | 572E+12 | 530E+12 | 530E+12 | 305E+12 | 418E+12 | 41.2E+12 | 54.5E+12 | 47.9E+12
|  | Run 3 | 1.81E+15 | 4.29E+15 | 3.05E+15 | 1.89E+15 | 2.77E+15 | 2.33E+15 | 839E+12 | 1390E+12 | 1115E+12 | 319E+12 | 410E+12 | 365E+12 | 466E+12 | 349E+12 | 408E+12
|  | Run 4 | 2.96E+15 | 4.08E+15 | 3.52E+15 | 1.99E+15 | 2.64E+15 | 2.32E+15 | 805E+12 | 1210E+12 | 1008E+12 | 327E+12 | 421E+12 | 374E+12 | 431E+12 | 347E+12 | 389E+12
Group IV, 65 cSt |  | Run 1 | >10.0E+15 | 6.78E+15 | NA | 2.75E+15 | 2.81E+15 | 2.78E+15 | 1.02E+15 | 774E+12 | 897E+12 | 849E+12 | 337E+12 | 593E+12 | 107E+12 | 97.3E+12 | 102E+12
|  | Run 2 | 6.67E+15 | 5.41E+15 | 6.04E+15 | 1.40E+15 | 1.98E+15 | 1.69E+15 | 493E+12 | 652E+12 | 573E+12 | 795E+12 | 362E+12 | 579E+12 | 119E+12 | 98.8E+12 | 109E+12
Group V Di-ester, 3.2 cSt |  | Run 1 | 2.01E+12 | 2.60E+12 | 2.31E+12 | 749E+09 | 1.05E+12 | 900E+09 | 425E+09 | 819E+09 | 622E+09 | 278E+09 | 391E+09 | 335E+09 | 239E+09 | 360E+09 | 300E+09
|  | Run 2 | 1.94E+12 | 2.52E+12 | 2.23E+12 | 773E+09 | 991E+09 | 882E+09 | 437E+09 | 843E+09 | 640E+09 | 278E+09 | 386E+09 | 332E+09 | 231E+09 | 346E+09 | 289E+09
Group V Monoester, 2.9 cSt |  | Run 1 | 18.9E+12 | 21.7E+12 | 20.3E+12 | 7.55E+12 | 9.12E+12 | 8.34E+12 | 3.24E+12 | 5.11E+12 | 4.18E+12 | 1.94E+12 | 2.48E+12 | 2.21E+12 | 1.55E+12 | 2.22E+12 | 1.89E+12
|  | Run 2 | 17.7E+12 | 21.8E+12 | 19.8E+12 | 7.39E+12 | 8.89E+12 | 8.14E+12 | 3.29E+12 | 5.24E+12 | 4.27E+12 | 2.04E+12 | 2.42E+12 | 2.23E+12 | 1.66E+12 | 2.13E+12 | 1.90E+12
Group V Monoester, 4.2 cSt |  | Run 1 | 215E+12 | 204E+12 | 210E+12 | 60.6E+12 | 70.0E+12 | 65.3E+12 | 39.2E+12 | 26.2E+12 | 32.7E+12 | 6.10E+12 | 6.94E+12 | 6.52E+12 | 2.95E+12 | 3.58E+12 | 3.27E+12
|  | Run 2 | 162E+12 | 187E+12 | 175E+12 | 49.8E+12 | 62.9E+12 | 56.4E+12 | 14.4E+12 | 17.7E+12 | 16.1E+12 | 6.00E+12 | 7.04E+12 | 6.52E+12 | 2.96E+12 | 3.65E+12 | 3.31E+12
Group V Monoester, 5.5 cSt |  | Run 1 | 141E+12 | 156E+12 | 149E+12 | 67.9E+12 | 109E+12 | 88.5E+12 | 22.1E+12 | 33.3E+12 | 27.7E+12 | 8.70E+12 | 8.90E+12 | 8.80E+12 | 4.26E+12 | 5.72E+12 | 4.99E+12
|  | Run 2 | 160E+12 | 174E+12 | 167E+12 | 76.0E+12 | 110E+12 | 93.0E+12 | 22.2E+12 | 32.8E+12 | 27.5E+12 | 9.02E+12 | 9.09E+12 | 9.06E+12 | 4.50E+12 | 5.80E+12 | 5.15E+12
Group V, Polyolester, 4.1 cSt |  | Run 1 | 9.38E+12 | 10.2E+12 | 9.79E+12 | 2.66E+12 | 3.53E+12 | 3.10E+12 | 476E+09 | 1.13E+12 | 803E+09 | 284E+09 | 378E+09 | 331E+09 | 224E+09 | 326E+09 | 275E+09
|  | Run 2 | 7.71E+12 | 8.59E+12 | 8.15E+12 | 2.19E+12 | 2.81E+12 | 2.50E+12 | 525E+09 | 1.15E+12 | 838E+09 | 283E+09 | 378E+09 | 331E+09 | 217E+09 | 307E+09 | 262E+09
Group V, Polyolester, 4.4 cSt |  | Run 1 | 7.83E+12 | 8.48E+12 | 8.16E+12 | 2.93E+12 | 4.38E+12 | 3.66E+12 | 662E+09 | 1.07E+12 | 866E+09 | 409E+09 | 489E+09 | 490E+09 | 357E+09 | 487E+09 | 422E+09
|  | Run 2 | 6.22E+12 | 7.49E+12 | 6.86E+12 | 2.94E+12 | 4.10E+12 | 3.52E+12 | 688E+09 | 1.13E+12 | 909E+09 | 415E+09 | 509E+09 | 462E+09 | 358E+09 | 494E+09 | 426E+09
Group V, Adipate Ester, 4 cSt |  | Run 1 | 2.70E+12 | 3.07E+12 | 2.89E+12 | 821E+09 | 1.26E+12 | 1.04E+12 | 253E+09 | 391E+09 | 322E+09 | 133E+09 | 168E+09 | 151E+09 | 89.3E+09 | 128E+09 | 109E+09
|  | Run 2 | 2.08E+12 | 2.69E+12 | 2.39E+12 | 806E+09 | 1.17E+12 | 988E+09 | 254E+09 | 390E+09 | 322E+09 | 134E+09 | 170E+09 | 152E+09 | 91.8E+09 | 131E+09 | 111E+09
Group V PAG Blend, 4 cSt |  | Run 1 | 7.33E+09 | 6.77E+09 | 7.01E+09 | 3.91E+09 | 3.77E+09 | 3.84E+09 | 1.19E+09 | 1.14E+09 | 1.17E+09 | 1.65E+09 | 1.43E+09 | 1.54E+09 | 1.09E+09 | 1.00E+09 | 1.05E+09
|  | Run 2 | 6.90E+09 | 6.75E+09 | 6.83E+09 | 3.79E+09 | 3.74E+09 | 3.77E+09 | 1.23E+09 | 1.19E+09 | 1.21E+09 | 1.49E+09 | 1.31E+09 | 1.40E+09 | 994E+06 | 896E+06 | 945E+06
Group V PAG, 4 cSt |  | Run 1 | 48.6E+09 | 45.0E+09 | 46.8E+09 | 24.8E+09 | 24.7E+09 | 24.8E+09 | 8.99E+09 | 8.93E+09 | 8.96E+09 | 5.12E+09 | 4.66E+09 | 4.89E+09 | 4.36E+09 | 4.20E+09 | 4.28E+09
|  | Run 2 | 45.6E+09 | 44.5E+09 | 45.1E+09 | 25.6E+09 | 25.4E+09 | 25.5E+09 | 9.66E+09 | 9.40E+09 | 9.53E+09 | 6.17E+09 | 5.46E+09 | 5.82E+09 | 5.70E+09 | 5.23E+09 | 5.47E+09
Group V, Bio-based Polyester |  | Run 1 | 790E+09 | 1.29E+12 | 1.04E+12 | 388E+09 | 735E+09 | 562E+09 | 80.1E+09 | 103E+09 | 91.6E+09 | 114E+09 | 162E+09 | 138E+09 | 102E+09 | 128E+09 | 115E+09
|  | Run 2 | 813E+09 | 1.23E+12 | 1.02E+12 | 425E+09 | 716E+09 | 571E+09 | 98.3E+09 | 117E+09 | 107E+09 | 111E+09 | 160E+09 | 136E+09 | 108E+09 | 137E+09 | 123E+09
Group V, Bio-based Di-ester |  | Run 1 | 46.8E+09 | 44.2E+09 | 45.5E+09 | 21.6E+09 | 21.5E+09 | 21.6E+09 | 8.08E+09 | 7.67E+09 | 7.88E+09 | 4.44E+09 | 4.33E+09 | 4.39E+09 | 3.36E+09 | 3.10E+09 | 3.23E+09
|  | Run 2 | 46.5E+09 | 45.7E+09 | 46.1E+09 | 23.1E+09 | 22.0E+09 | 22.6E+09 | 8.33E+09 | 7.79E+09 | 8.06E+09 | 4.59E+09 | 4.38E+09 | 4.49E+09 | 3.20E+09 | 2.88E+09 | 3.04E+09
Group V, Bio-based Monoalcohol Ester A |  | Run 1 | 561E+09 | 781E+09 | 711E+09 | 165E+09 | 193E+09 | 179E+09 | 62.8E+09 | 71.0E+09 | 66.9E+09 | 52.6E+09 | 64.2E+09 | 58.4E+09 | 25.8E+09 | 28.5E+09 | 27.2E+09
|  | Run 2 | 570E+09 | 761E+09 | 666E+09 | 169E+09 | 194E+09 | 182E+09 | 64.1E+09 | 72.4E+09 | 68.3E+09 | 51.7E+09 | 63.8E+09 | 57.8E+09 | 25.1E+09 | 26.6E+09 | 25.9E+09
Group V, Bio-based Monoalcohol Ester B |  | Run 1 | 18.5E+12 | 19.1E+12 | 18.8E+12 | 9.64E+12 | 10.9E+12 | 10.3E+12 | 1.75E+12 | 1.69E+12 | 1.72E+12 | 259E+09 | 343E+09 | 309E+09 | 149E+09 | 251E+09 | 200E+09
|  | Run 2 | 18.0E+12 | 20.0E+12 | 19.0E+12 | 10.3E+12 | 11.5E+12 | 10.9E+12 | 1.83E+12 | 1.75E+12 | 1.79E+12 | 293E+09 | 362E+09 | 328E+09 | 157E+09 | 249E+09 | 203E+09

## Chart D7896-D445
100°C | Group III A, 4 cSt | 0.1316 | 4.267 | Group V, Di-ester, 3.2 cSt | 0.1365 | 3.2
| Group III B, 2 cSt | 0.1195 | 2.547 | Group V, Monoester, 2.9 cSt | 0.1377 | 2.781
| Group III B, 3 cSt | 0.1244 | 3.078 | Group V, Monoester, 4.2 cSt | 0.1458 | 4.253
| Group III B, 4 cSt | 0.1313 | 4.186 | Group V, Monoester, 5.5 cSt | 0.145 | 5.526
| Group III B, 6 cSt | 0.137 | 6.458 | Group V, Polyolester, 4.1 cSt | 0.1376 | 4.177
| Group III B, 8 cSt | 0.1389 | 7.623 | Group V, Polyolester, 4.4 cSt | 0.1395 | 4.434
| Group III+ A, 4 cSt | 0.1324 | 4.092 | Group V, Adipate Ester, 4 cSt | 0.1289 | 3.586
| Group III+ A, 8 cSt | 0.1441 | 7.671 | Group V PAG Blend, 4 cSt | 0.1354 | 4.496
| Group III+ B, 4 cSt | 0.1321 | 4.268 | Group V PAG, 4 cSt | 0.1386 | 3.804
| Group III B, 3 cSt Rerun | 0.1226 | 3.078 | Group V, Bio-based Polyester | 0.1332 | 6.61
|  |  |  | Group V, Bio-based Di-ester | 0.1425 | 25.715
|  |  |  | Group V, Bio-based Monoalcohol Ester A | 0.1184 | 4.783
|  |  |  | Group V, Bio-based Monoalcohol Ester B | 0.1412 | 21.141
| Group IV, 3 cSt | 0.1292 | 2.393
| Group IV, 5 cSt | 0.14 | 5.169
| Group IV, 6 cSt | 0.1381 | 5.844
| Group IV, 8 cSt | 0.1404 | 7.84
| Group IV, 65 cSt | 0.1475 | 63.859
| Group IV, 3 cSt Rerun | 0.1295 | 2.393
| Group IV, 8 cSt Rerun | 0.141 | 7.84

## Chart E1269
| -25°C | 0°C | 40°C | 70°C | 100°C | 130°C
Group III B, 4 cSt | 2.045 | 1.871 | 1.802 | 1.875 | 1.965 | 2.067
Group III+ A, 4 cSt | 1.863 | 1.805 | 1.87 | 1.933 | 2.01 | 2.092
Group IV, 3 cSt | 1.833 | 1.822 | 1.874 | 1.942 | 2.023 | 2.111
Group IV, 5 cSt | 2.023 | 1.852 | 1.906 | 1.969 | 2.039 | 2.108
Group V, Monoester, 4.2 cSt | 1.768 | 5.321 | 1.86 | 1.889 | 1.953 | 2.015
Group V, Polyolester, 4.1 cSt | 1.692 | 1.709 | 1.766 | 1.813 | 1.869 | 1.92
Group V, Polyolester, 4.4 cSt | 2.321 | 2.227 | 1.927 | 1.946 | 1.972 | 1.997
Group V, Adipate Ester, 4 cSt | 1.821 | 1.84 | 1.9 | 1.95 | 2.029 | 2.087
Group V PAG Blend, 4 cSt | 1.54 | 1.569 | 1.622 | 1.666 | 1.718 | 1.766
Group V PAG, 4 cSt | 2.842 | 1.654 | 1.678 | 1.727 | 1.78 | 1.831
Group V, Bio-based Polyester | 4.042 | 2.051 | 1.927 | 1.995 | 2.065 | 2.118
Group V, Bio-based Di-ester | 1.825 | 1.88 | 1.992 | 2.053 | 2.116 | 2.165
Group V, Bio-based Monoalcohol Ester A | 1.754 | 1.813 | 1.911 | 1.999 | 2.089 | 2.166
Group V, Bio-based Monoalcohol Ester B | 2.035 | 2.089 | 2.181 | 2.267 | 2.35 | 2.433
Group V, Monoester, 4.2 cSt Rerun | 2.51 | 2.225 | 1.88 | 1.947 | 2.033 | 2.115

## Chart D7896-Temp
|  | 0°C | 40°C | 70°C | 100°C | 130°C
Group III B, 4 cSt |  | 0.1394 | 0.1361 | 0.1337 | 0.1313 | 0.1289
Group III+ A, 4 cSt |  | 0.1464 | 0.1408 | 0.1366 | 0.1324 | 0.1282
Group IV, 3 cSt |  | 0.1453 | 0.1389 | 0.134 | 0.1292 | 0.1244
Group IV, 5 cSt |  | 0.1534 | 0.1481 | 0.144 | 0.14 | 0.136
Group V, Monoester, 4.2 cSt |  | 0.1579 | 0.1531 | 0.1494 | 0.1458 | 0.1422
Group V, Polyolester, 4.1 cSt |  | 0.1514 | 0.1459 | 0.1418 | 0.1376 | 0.1335
Group V, Polyolester, 4.4 cSt |  | 0.1535 | 0.1479 | 0.1437 | 0.1395 | 0.1353
Group V, Adipate Ester, 4 cSt |  | 0.1399 | 0.1355 | 0.1322 | 0.1289 | 0.1257
Group V PAG Blend, 4 cSt | Group V PAG Blend, 4 cSt | 0.1453 | 0.1414 | 0.1384 | 0.1354 | 0.1324
Group V PAG, 4 cSt | Group V PAG, 4 cSt | 0.1524 | 0.1467 | 0.1427 | 0.1386 | 0.1345
Group V, Bio-based Polyester |  | 0.1437 | 0.1395 | 0.1363 | 0.1332 | 0.13
Group V, Bio-based Di-ester |  | 0.1519 | 0.1482 | 0.1454 | 0.1425 | 0.1397
Group V, Bio-based Monoalcohol Ester A |  | 0.1319 | 0.1265 | 0.1224 | 0.1184 | 0.1143
Group V, Bio-based Monoalcohol Ester B |  | 0.1496 | 0.1462 | 0.1437 | 0.1412 | 0.1386

## Chart D4052-Temp
| 40°C | 60°C | 80°C | 95°C
Group III B, 4 cSt | 0.8183 | 0.8056 | 0.793 | 0.7835
Group III+ A, 4 cSt | 0.8006 | 0.7879 | 0.7752 | 0.7658
Group IV, 3 cSt | 0.7896 | 0.7766 | 0.7635 | 0.7537
Group IV, 5 cSt | 0.8082 | 0.7956 | 0.7832 | 0.7738
Group V, Monoester, 4.2 cSt | 0.8413 | 0.8281 | 0.8149 | 0.805
Group V, Polyolester, 4.1 cSt | 0.9779 | 0.9625 | 0.9472 | 0.9358
Group V, Polyolester, 4.4 cSt | 0.9271 | 0.9127 | 0.8984 | 0.8878
Group V, Adipate Ester, 4 cSt | 0.9026 | 0.8883 | 0.874 | 0.8633
Group V PAG Blend, 4 cSt | 0.9559 | 0.9401 | 0.9244 | 0.9127
Group V PAG, 4 cSt | 0.9015 | 0.8868 | 0.8721 | 0.8611
Group V, Bio-based Polyester | 0.9039 | 0.885 | 0.8732 | 0.8618
Group V, Bio-based Di-ester | 0.8809 | 0.8672 | 0.8536 | 0.8434
Group V, Bio-based Monoalcohol Ester A | 0.8456 | 0.831 | 0.8165 | 0.8055
Group V, Bio-based Monoalcohol Ester B | 0.849 | 0.8359 | 0.8228 | 0.813

## Chart D1169-Temp
[6 empty] | 25°C | 40°C | 70°C | 100°C | 110°C |  | Results E+12
[6 empty] | AVG | [5 empty] | 2510 | 2540 | 4490 | 3410 | 2120 | 1640 | 384 | 419 | 164 | 208
[6 empty] | 2822.5 | 3913.333 | 2257.5 | 415.75 | 188 |  | 3140 | 3100 | NA | 3840 | 3530 | 1740 | 432 | 428 | 175 | 205
[6 empty] | 0.1645 | 0.059375 | 0.06875 | 8.315 | 0.48175 |  | 0.165 | 0.156 | 0.0611 | 0.0559 | 0.0666 | 0.0653 | 6.31 | 9.22 | 0.363 | 0.56
[6 empty] | 4.815 | 1.685 | 390 | 7.4775 | 4.24 |  | 0.177 | 0.16 | 0.0633 | 0.0572 | 0.0732 | 0.0699 | 7.81 | 9.92 | 0.404 | 0.6
[6 empty] | 2295 | 517.505 | 677.75 | 585 | 46.15 |  | 4.63 | 4.47 | 1.54 | 1.58 | 320 | 417 | 5.8 | 5.73 | 3.33 | 3.91
[6 empty] | 192 | 60.825 | 24.375 | 6.52 | 3.285 |  | 5.21 | 4.95 | 1.83 | 1.79 | 379 | 444 | 10.2 | 8.18 | 4.76 | 4.96
[6 empty] | 8.97 | 2.7975 | 0.82025 | 0.33075 | 0.2685 |  | 1710 | 2840 | 499 | 977 | 689 | 713 | 748 | 359 | 37.7 | 54.2
[6 empty] | 7.505 | 3.5875 | 0.8825 | 0.4555 | 0.424 |  | 1770 | 2860 | 593 | 1.02 | 851 | 458 | 866 | 367 | 39.4 | 53.3
[6 empty] | 2.635 | 1.01425 | 0.322 | 0.15125 | 0.110025 |  | 215 | 204 | 60.6 | 70 | 39.2 | 26.2 | 6.1 | 6.94 | 2.95 | 3.58
[6 empty] | 0.0069375 | 0.0038025 | 0.0011875 | 0.0014775 | 0.000995 |  | 162 | 187 | 49.8 | 62.9 | 14.4 | 17.7 | 6 | 7.04 | 2.96 | 3.65
[6 empty] | 0.045925 | 0.025125 | 0.009245 | 0.005355 | 0.0048725 |  | 9.38 | 10.2 | 2.66 | 3.53 | 0.476 | 1.13 | 0.284 | 0.378 | 0.224 | 0.326
[6 empty] | 1.03075 | 0.566 | 0.0996 | 0.13675 | 0.11875 |  | 7.71 | 8.59 | 2.19 | 2.81 | 0.525 | 1.15 | 0.283 | 0.378 | 0.217 | 0.307
[6 empty] | 0.0458 | 0.02205 | 0.0079675 | 0.004435 | 0.003135 |  | 7.83 | 8.48 | 2.93 | 4.38 | 0.662 | 1.07 | 0.409 | 0.489 | 0.357 | 0.487
[6 empty] | 0.66825 | 0.18025 | 0.067575 | 0.0058075 | 0.0265 |  | 6.22 | 7.49 | 2.94 | 4.1 | 0.668 | 1.13 | 0.415 | 0.509 | 0.358 | 0.494
[6 empty] | 18.9 | 10.585 | 1.755 | 0.31425 | 0.2015 |  | 2.7 | 3.07 | 0.821 | 1.26 | 0.253 | 0.391 | 0.133 | 0.168 | 0.0893 | 0.128
[12 empty] | 2.08 | 2.69 | 0.806 | 1.17 | 0.254 | 0.39 | 0.134 | 0.17 | 0.0918 | 0.131
[12 empty] | 0.00733 | 0.00677 | 0.00391 | 0.00377 | 0.00119 | 0.00114 | 0.00165 | 0.00143 | 0.00109 | 0.001
[12 empty] | 0.0069 | 0.00675 | 0.00379 | 0.00374 | 0.00123 | 0.00119 | 0.00149 | 0.00134 | 0.000994 | 0.000896
[12 empty] | 0.0486 | 0.045 | 0.0248 | 0.0247 | 0.00899 | 0.00893 | 0.00513 | 0.00466 | 0.00436 | 0.0042
[12 empty] | 0.0456 | 0.0445 | 0.0256 | 0.0254 | 0.00966 | 0.0094 | 0.00617 | 0.00546 | 0.0057 | 0.00523
[12 empty] | 0.79 | 1.29 | 0.388 | 0.735 | 0.0801 | 0.103 | 0.114 | 0.162 | 0.102 | 0.128
[12 empty] | 0.813 | 1.23 | 0.425 | 0.716 | 0.0983 | 0.117 | 0.111 | 0.16 | 0.108 | 0.137
[12 empty] | 0.0468 | 0.0442 | 0.0216 | 0.0215 | 0.00808 | 0.00767 | 0.00444 | 0.00433 | 0.00336 | 0.0031
[12 empty] | 0.0465 | 0.0457 | 0.0231 | 0.022 | 0.00833 | 0.00779 | 0.00459 | 0.00438 | 0.0032 | 0.00288
[12 empty] | 0.561 | 0.781 | 0.165 | 0.193 | 0.0628 | 0.071 | 0.00526 | 0.00642 | 0.0258 | 0.0285
[12 empty] | 0.57 | 0.761 | 0.169 | 0.194 | 0.0641 | 0.0724 | 0.00517 | 0.00638 | 0.0251 | 0.0266
[12 empty] | 18.5 | 19.1 | 9.64 | 10.9 | 1.75 | 1.69 | 0.259 | 0.343 | 0.149 | 0.251
[12 empty] | 18 | 20 | 10.3 | 11.5 | 1.83 | 1.75 | 0.293 | 0.362 | 0.157 | 0.249
[10 empty] | Avg Dev | Avg % Dev |  | Dev | [5 empty] | % Dev
[6 empty] | Group III B, 4 cSt |  |  |  | 360.9475 | 16.33017 |  | 344.1293 | 543.7217 | 873.1695 | 21.85368 | 21.86321 |  | 12.19236 | 13.89408 | 38.67861 | 5.256447 | 11.62937
[6 empty] | Group III+ A, 4 cSt |  |  |  | 0.3461761 | 11.94672 |  | 0.009110434 | 0.003424787 | 0.003542598 | 1.598968 | 0.1158343 |  | 5.538257 | 5.768062 | 5.15287 | 19.22993 | 24.04448
[6 empty] | Group IV, 3 cSt |  |  |  | 11.42481 | 15.17228 |  | 0.3304038 | 0.1461734 | 53.74632 | 2.142683 | 0.7584634 |  | 6.861969 | 8.67498 | 13.78111 | 28.65508 | 17.88829
[6 empty] | Group IV, 5 cSt |  |  |  | 295.1287 | 38.65675 |  | 641.3787 | 401.636 | 162.967 | 260.8512 | 8.810789 |  | 27.94679 | 77.61006 | 24.0453 | 44.58994 | 19.09163
[6 empty] | Group V, Monoester, 4.2 cSt |  |  |  | 8.687759 | 18.23378 |  | 23.07957 | 8.368343 | 11.06296 | 0.5457716 | 0.3821431 |  | 12.02061 | 13.75807 | 45.38652 | 8.37073 | 11.63297
[6 empty] | Group V, Polyolester, 4.1 cSt |  |  |  | 0.4204483 | 22.83865 |  | 1.066615 | 0.5551802 | 0.3698472 | 0.05456113 | 0.05603868 |  | 11.89091 | 19.84558 | 45.08956 | 16.49618 | 20.87102
[6 empty] | Group V, Polyolester, 4.4 cSt |  |  |  | 0.4184501 | 18.36086 |  | 0.9500351 | 0.762075 | 0.2523509 | 0.05094769 | 0.07684183 |  | 12.6587 | 21.24251 | 28.59501 | 11.185 | 18.12307
[6 empty] | Group V, Adipate Ester, 4 cSt |  |  |  | 0.1534041 | 19.4661 |  | 0.4100813 | 0.2347799 | 0.07909909 | 0.02051625 | 0.02254423 |  | 15.56286 | 23.14813 | 24.56494 | 13.56447 | 20.4901
[6 empty] | Group V PAG Blend, 4 cSt |  |  |  | 0.0001182292 | 5.150818 |  | 0.0002699846 | 7.455423e-05 | 3.685557e-05 | 0.0001304799 | 7.927168e-05 |  | 3.891669 | 1.960664 | 3.103627 | 8.831126 | 7.967003
[6 empty] | Group V PAG, 4 cSt |  |  |  | 0.0007953377 | 7.202879 |  | 0.001839157 | 0.0004425306 | 0.0003466506 | 0.0006347966 | 0.0007135533 |  | 4.004698 | 1.761316 | 3.749601 | 11.85428 | 14.6445
[6 empty] | Group V, Bio-based Polyester |  |  |  | 0.1021444 | 21.63265 |  | 0.2660117 | 0.1849559 | 0.01523439 | 0.02804015 | 0.01647979 |  | 25.80759 | 32.67771 | 15.29557 | 20.50468 | 13.87771
[6 empty] | Group V, Bio-based Di-ester |  |  |  | 0.0005012406 | 3.707178 |  | 0.001163329 | 0.0007325754 | 0.0002966901 | 0.0001126943 | 0.0002009146 |  | 2.540019 | 3.322337 | 3.723754 | 2.541021 | 6.408758
[6 empty] | Group V, Bio-based Monoalcohol Ester A |  |  |  | 0.02827086 | 10.16508 |  | 0.1189828 | 0.0153921 | 0.004826576 | 0.0006853405 | 0.001467424 |  | 17.80514 | 8.539305 | 7.142546 | 11.80096 | 5.537449
[6 empty] | Group V, Bio-based Monoalcohol Ester B |  |  |  | 0.3637569 | 11.62908 |  | 0.8602325 | 0.7980601 | 0.05744563 | 0.04694234 | 0.05610407 |  | 4.551495 | 7.539538 | 3.273255 | 14.9379 | 27.84321
STD Dev | 167.2052 | 170.2613 | 11.92379 | 3.620258 | 0.3692786
| 193.1672 | 91.19348 | 28.58175 | 5.920304 | 2.192691
| 0.3304038 | 0.1461734 | 53.74632 | 2.142683 | 0.7584634
| 641.3787 | 401.636 | 162.967 | 260.8512 | 8.810789
| 23.07957 | 8.368343 | 11.06296 | 0.5457716 | 0.3821431
| 1.066615 | 0.5551802 | 0.3698472 | 0.05456113 | 0.05603868
| 0.9500351 | 0.762075 | 0.2523509 | 0.05094769 | 0.07684183
| 0.4100813 | 0.2347799 | 0.07909909 | 0.02051625 | 0.02254423
| 0.0002699846 | 7.455423e-05 | 3.685557e-05 | 0.0001304799 | 7.927168e-05
| 0.001839157 | 0.0004425306 | 0.0003466506 | 0.0006347966 | 0.0007135533
| 0.2660117 | 0.1849559 | 0.01523439 | 0.02804015 | 0.01647979
| 0.001163329 | 0.0007325754 | 0.0002966901 | 0.0001126943 | 0.0002009146
| 0.1189828 | 0.0153921 | 0.004826576 | 0.0006853405 | 0.001467424
| 0.8602325 | 0.7980601 | 0.05744563 | 0.04694234 | 0.05610407